## Score sheet
This spreadsheet is intended to help competing teams assess their estimation against ground-truth data from the training set.
The grey columns should not be modified
SPECIMEN LOAD CONDITIONS |  | TRAINING SPECIMENS: CRACK GROWTH VS. NUMBER OF LOAD CYCLES
Specimen NO. | Loading Spectrum | T1 |  | T2 |  | T3 |  | T4 |  | T5 |  | T6
T1 | Constant | Number of cycle | Crack length (mm) | Number of cycle | Crack length (mm) | Number of cycle | Crack length (mm) | Number of cycle | Crack length (mm) | Number of cycle | Crack length (mm) | Number of cycle | Crack length (mm)
T2 | Constant | 50000 | 0 | 50000 | 0 | 14000 | 0 | 55900 | 0 | 42000 | 0 | 40000 | 0
T3 | Constant | 60000 | 0 | 70033 | 0 | 50000 | 0 | 60200 | 0 | 46000 | 0 | 50000 | 0
T4 | Constant | 62500 | 0 | 72000 | 0 | 57038 | 0 | 65001 | 0 | 51000 | 0 | 70000 | 0
T5 | Constant | 65500 | 0 |  |  | 60035 | 0 | 67054 | 0 | 56000 | 0 | 73000 | 0
T6 | Constant | 69025 | 0 |  |  | 62017 | 0 | 70016 | 0 |  |  | 77000 | 0
T7 | Constant | 70026 | 0 |  |  | 64019 | 0 | 71130 | 0 |  |  | 79000 | 0
T8 | Variable-amplitude | 70766 | 0 |  |  | 65029 | 0 | 73210 | 0 |  |  | 82000 | 0
[6 empty] | 66012 | 0 | 75045 | 0 |  |  | 85000 | 0
[6 empty] | 66510 | 0 |  |  |  |  | 88000 | 0
[12 empty] | 91000 | 0
[12 empty] | 93000 | 0
|  | PENALTY SCORE | 2256.956 |  | 1988.676 |  | 4681.295 |  | 2257.295 |  | 2143.82 |  | 4408.553

## Calculations sheet (hidden)
NORMALIZED CRACK LENGTH
T1 |  |  | T2 |  |  | T3 |  |  | T4 |  |  | T5 |  |  | T6
Number of cycle | crack length (mm) | normalized crack length (-) | Number of cycle | crack length (mm) | normalized crack length (-) | Number of cycle | crack length (mm) | normalized crack length (-) | Number of cycle | crack length (mm) | normalized crack length (-) | Number of cycle | crack length (mm) | normalized crack length (-) | Number of cycle | crack length (mm) | normalized crack length (-)
50000 | 0 | 0 | 50000 | 0 | 0 | 14000 | 0 | 0 | 55900 | 0 | 0 | 42000 | 0 | 0 | 40000 | 0 | 0
60000 | 2.18 | 0.2922252 | 70033 | 3.25 | 0.6565657 | 50000 | 0 | 0 | 60200 | 1.61 | 0.2223757 | 46000 | 0 | 0 | 50000 | 0 | 0
62500 | 2.76 | 0.3699732 | 72000 | 4.95 | 1 | 57038 | 2.57 | 0.3708514 | 65001 | 2.17 | 0.2997238 | 51000 | 2.7 | 0.7417582 | 70000 | 1.86 | 0.373494
65500 | 3.51 | 0.4705094 |  |  |  | 60035 | 4.02 | 0.5800866 | 7054 | 2.74 | 0.378453 | 56000 | 3.64 | 1 | 73000 | 1.92 | 0.3855422
69025 | 4.51 | 0.6045576 |  |  |  | 62017 | 4.72 | 0.6810967 | 70016 | 3.13 | 0.4323204 |  |  |  | 77000 | 2.5 | 0.502008
70026 | 4.9 | 0.6568365 |  |  |  | 64019 | 5.49 | 0.7922078 | 71130 | 4.06 | 0.5607735 |  |  |  | 79000 | 2.67 | 0.5361446
70766 | 7.46 | 1 |  |  |  | 65029 | 5.9 | 0.8513709 | 73210 | 4.96 | 0.6850829 |  |  |  | 82000 | 3.13 | 0.6285141
[6 empty] | 66012 | 6.52 | 0.9408369 | 75045 | 7.24 | 1 |  |  |  | 85000 | 3.71 | 0.7449799
[6 empty] | 66510 | 6.93 | 1 | [6 empty] | 88000 | 4.06 | 0.815261
[15 empty] | 91000 | 4.68 | 0.939759
[15 empty] | 93000 | 4.98 | 1
TIME PENALTY FUNCTION
|  | 2 |  |  | 2 |  |  | 2 |  |  | 2 |  |  | 2 |  |  | 2
|  | 4.922252 |  |  | 8.565657 |  |  | 2 |  |  | 4.223757 |  |  | 2 |  |  | 2
|  | 5.699732 |  |  | 12 |  |  | 5.708514 |  |  | 4.997238 |  |  | 9.417582 |  |  | 5.73494
|  | 6.705094 | [5 empty] | 7.800866 |  |  | 5.78453 |  |  | 12 |  |  | 5.855422
|  | 8.045576 | [5 empty] | 8.810967 |  |  | 6.323204 | [5 empty] | 7.02008
|  | 8.568365 | [5 empty] | 9.922078 |  |  | 7.607735 | [5 empty] | 7.361446
|  | 12 | [5 empty] | 10.51371 |  |  | 8.850829 | [5 empty] | 8.285141
[8 empty] | 11.40837 |  |  | 12 | [5 empty] | 9.449799
[8 empty] | 12 | [8 empty] | 10.15261
11.39759
12
ASYMMETRIC ERROR FUNCTION
|  | 0 |  |  | 0 |  |  | 0 |  |  | 0 |  |  | 0 |  |  | 0
|  | 3.310811 |  |  | 25.65104 |  |  | 0 |  |  | 2.040064 |  |  | 0 |  |  | 0
|  | 5.358967 |  |  | 147.4132 |  |  | 5.38695 |  |  | 3.475503 |  |  | 39.80445 |  |  | 5.471901
|  | 9.51231 | [5 empty] | 17.18201 |  |  | 5.63438 |  |  | 147.4132 |  |  | 5.873757
|  | 19.54851 | [5 empty] | 29.12886 |  |  | 7.685042 | [5 empty] | 11.30542
|  | 25.68715 | [5 empty] | 51.51186 |  |  | 15.50837 | [5 empty] | 13.59564
|  | 147.4132 | [5 empty] | 69.58758 |  |  | 29.73538 | [5 empty] | 22.16333
[8 empty] | 109.4082 |  |  | 147.4132 | [5 empty] | 40.46707
[8 empty] | 147.4132 | [8 empty] | 57.92734
108.8148
147.4132
MONOTONICITY FUNCTION
|  | 1 |  |  | 1 |  |  | 1 |  |  | 1 |  |  | 1 |  |  | 1
|  | 1 |  |  | 1 |  |  | 1 |  |  | 1 |  |  | 1 |  |  | 1
|  | 1 |  |  | 1 |  |  | 1 |  |  | 1 |  |  | 1 |  |  | 1
|  | 1 | [5 empty] | 1 |  |  | 1 |  |  | 1 |  |  | 1
|  | 1 | [5 empty] | 1 |  |  | 1 | [5 empty] | 1
|  | 1 | [5 empty] | 1 |  |  | 1 | [5 empty] | 1
|  | 1 | [5 empty] | 1 |  |  | 1 | [5 empty] | 1
[8 empty] | 1 |  |  | 1 | [5 empty] | 1
[8 empty] | 1 | [8 empty] | 1
1
1
PENALTY SCORE
|  | 0 |  |  | 0 |  |  | 0 |  |  | 0 |  |  | 0 |  |  | 0
|  | 16.29665 |  |  | 219.718 |  |  | 0 |  |  | 8.616733 |  |  | 0 |  |  | 0
|  | 30.54468 |  |  | 1768.958 |  |  | 30.75148 |  |  | 17.36791 |  |  | 374.8617 |  |  | 31.38102
|  | 63.78093 | [5 empty] | 134.0346 |  |  | 32.59224 |  |  | 1768.958 |  |  | 34.39332
|  | 157.279 | [5 empty] | 256.6534 |  |  | 48.59409 | [5 empty] | 79.36499
|  | 220.0969 | [5 empty] | 511.1046 |  |  | 117.9836 | [5 empty] | 100.0836
|  | 1768.958 | [5 empty] | 731.6236 |  |  | 263.1827 | [5 empty] | 183.6263
[8 empty] | 1248.17 |  |  | 1768.958 | [5 empty] | 382.4057
[8 empty] | 1768.958 | [8 empty] | 588.1138
1240.226
1768.958
2256.956 |  |  | 1988.676 |  |  | 4681.295 |  |  | 2257.295 |  |  | 2143.82 |  |  | 4408.553