## Sheet1
Table 1. Specimen T4 fatigue testing results summary |  | The crack initiates around 60200 cycles loading
Specimen NO. | Loading Spectrum | For each excel file, the first column is time, the second column is the excitation signal, and the third column is the received signal
T4 | Constant
Table 2. Specimen T4 fatigue testing data
Number of cycle | Crack length (mm)
55900 | 0
60200 | 1.61
65001 | 2.17
67054 | 2.74
70016 | 3.13
71130 | 4.06
73210 | 4.96
75045 | 7.24